## N2@C60
Comparison Of Encapsolation Energies | Energy of Optimized Geometry of N2@C60 |  | Energy of Optimized Geometry of C60 |  | Energy of Optimized Geometry of N2 |  | Encapsolation Energy
Method used | Def2TZV (Hartree) | 6-31G** (Hartree) | Def2TZV (Hartree) | 6-31G** (Hartree) | Def2TZV (Hartree) | 6-31G** (Hartree) | Def2TZV (Hartree) | 6-31G** (Hartree) | Def2TZV (kcal/mol) | 6-31G** (kcal/mol)
B3LYP-GD3BJ | -2395.997 | -2396.039 | -2286.459 | -2286.49 | -109.5127696 | -109.5248812 | -0.0252932 | -0.0233175 | -15.87148 | -14.63173
B3LYP | -2395.643 | -2395.685 | -2286.142 | -2286.174 | -109.5120171 | -109.5241287 | 0.0106734 | 0.0128654 | 6.697559 | 8.073039
MN15 | -2392.999627 | -2393.075 | -2283.578 | -2283.642 | -109.383471 | -109.401516 | -0.0377369 | -0.0308485 | -23.6799 | -19.35743
PW6B95 | -2399.058 | -2399.101 | -2289.4 | -2289.426 | -109.6397762 | -109.6559194 | -0.0188892 | -0.019318 | -11.85297 | -12.12205
PW6B95D3 | -2399.184 | -2399.227 | -2289.511 | -2289.537 | -109.6399582 | -109.6561013 | -0.0328695 | -0.0332319 | -20.62561 | -20.85302
cam-B3LYP | -2394.376 | -2394.421 | -2284.912 | -2284.945 | -109.4650404 | -109.4791554 | 0.0004592 | 0.0028072 | 0.288148 | 1.761518
PBEh1PBE | -2393.268 | -2393.358 | -2283.875 | -2283.948 | -109.3937052 | -109.411576 | 0.000671 | 0.0019727 | 0.4210525 | 1.237869
APFD | -2393.915 | -2393.993 | -2284.47 | -2284.532697 | -109.4149656 | -109.4318282 | -0.0299417 | -0.028743 | -18.78842 | -18.03623
wB97XD | -2394.897 | -2394.96 | -2285.409 | -2285.456 | -109.4693736 | -109.4850516 | -0.0193079 | -0.0191866 | -12.11571 | -12.03959
Hartree to kcal/mol conversion factor |  | N2 equilibrium bond length (In the fullerene)
627.5 |  | 1.108478
All Caculations below done using B3LYP-GD3BJ/def2QZV counterpoise corrected
Energy as a function of Theta for Phi=0
Theta angle (degrees) | 0 | 5 | 10 | 15 | 20 | 25 | 30 | 35 | 40 | 45 | 50 | 55 | 60 | 65 | 70 | 75 | 80 | 85 | 90 | 95 | 100 | 105 | 110 | 115 | 120 | 125 | 130 | 135 | 140 | 145 | 150 | 155 | 160 | 165 | 170 | 175
Energy at Phi = 0 Degrees (Hartree) | -2396.121 | -2396.121 | -2396.121 | -2396.121 | -2396.121 | -2396.121 | -2396.121 | -2396.121 | -2396.121 | -2396.121 | -2396.121 | -2396.121 | -2396.121 | -2396.121 | -2396.121 | -2396.121 | -2396.121 | -2396.121 | -2396.121 | -2396.121 | -2396.121 | -2396.121 | -2396.121 | -2396.121 | -2396.121 | -2396.121 | -2396.121 | -2396.121 | -2396.121 | -2396.121 | -2396.121 | -2396.121 | -2396.121 | -2396.121 | -2396.121 | -2396.121
Energy as a Function of Bond Length for different Theta
N2 Bond Length (Angstroms) | 0.808478 | 0.908478 | 1.008478 | 1.108478 | 1.208478 | 1.308478 | 1.408478 | 1.508478 | 1.608478 | 1.858478 | 2.108478
Energy at Theta = 0 Degrees (Hartree) | -2395.622 | -2395.953 | -2396.089 | -2396.121 | -2396.101 | -2396.056 | -2396.002 | -2395.947 | -2395.894 | -2395.78 | -2395.694
Energy at Theta = 15 Degrees (Hartree) | -2395.622 | -2395.953 | -2396.089 | -2396.121 | -2396.101 | -2396.056 | -2396.002 | -2395.946 | -2395.893 | -2395.779 | -2395.693
Energy at Theta = 30 Degrees (Hartree) | -2395.622 | -2395.953 | -2396.089 | -2396.121 | -2396.101 | -2396.056 | -2396.002 | -2395.946 | -2395.893 | -2395.778 | -2395.692
Energy at Theta = 45 Degrees (Hartree) | -2395.622 | -2395.953 | -2396.089 | -2396.121 | -2396.101 | -2396.056 | -2396.002 | -2395.946 | -2395.893 | -2395.779 | -2395.692
Energy at Theta = 60 Degrees (Hartree) | -2395.622 | -2395.953 | -2396.088 | -2396.121 | -2396.101 | -2396.056 | -2396.002 | -2395.946 | -2395.893 | -2395.779 | -2395.692
Energy at Theta = 75 Degrees (Hartree) | -2395.622 | -2395.953 | -2396.088 | -2396.121 | -2396.101 | -2396.056 | -2396.002 | -2395.946 | -2395.893 | -2395.779 | -2395.692
Energy at Theta = 90 Degrees (Hartree) | -2395.622 | -2395.953 | -2396.088 | -2396.121 | -2396.101 | -2396.056 | -2396.001 | -2395.946 | -2395.892 | -2395.778 | -2395.691
Energy as a Function of Theta for different Phi
Angle Theta in Degrees | 0 | 1 | 10 | 20 | 30 | 40 | 50 | 60 | 70 | 80 | 90 | 100
Energy at Phi = 90 Degrees (Hartree) | -2396.121 | -2396.121 | -2396.121 | -2396.121 | -2396.121 | -2396.121 | -2396.121 | -2396.121 | -2396.121 | -2396.121 | -2396.121 | -2396.121
Energy at Phi = 45 Degrees (Hartree) |  |  | -2396.121 | -2396.121 | -2396.121 | -2396.121 | -2396.121 | -2396.121 | -2396.121 | -2396.121 | -2396.121
Energy at Phi = 15 Degrees (Hartree) |  |  | -2396.121 | -2396.121 | -2396.121 | -2396.121 | -2396.121 | -2396.121 | -2396.121 | -2396.121 | -2396.121

## AlF@C60
Energy as a function of Theta for Phi=0 for Two different Basis sets
Theta (degrees) | 0 | 1 | 5 | 10 | 15 | 20 | 25 | 30 | 35 | 40 | 45 | 50 | 55 | 60 | 65 | 70 | 75 | 80 | 85 | 90 | 95 | 100 | 105 | 110 | 115 | 120 | 125 | 130 | 135 | 140 | 145 | 150 | 155 | 160 | 165 | 170 | 175 | 180 | 185 | 190 | 195 | 200 | 205 | 210 | 215 | 220 | 225 | 230 | 235 | 240 | 245 | 250 | 255 | 260 | 265 | 270 | 275 | 280 | 285 | 290 | 295 | 300 | 305 | 310 | 315 | 320 | 325 | 330 | 335 | 340 | 345 | 350 | 355 | 360
B3LYP-GD3BJ/def2TZV CP Corrected | -2628.829 | -2628.829 | -2628.829 | -2628.829 | -2628.829 | -2628.828 | -2628.828 | -2628.827 | -2628.827 | -2628.826 | -2628.826 | -2628.825 | -2628.825 | -2628.824 | -2628.824 | -2628.823 | -2628.823 | -2628.823 | -2628.823 | -2628.823 | -2628.823 | -2628.823 | -2628.823 | -2628.823 | -2628.824 | -2628.824 | -2628.825 | -2628.825 | -2628.826 | -2628.826 | -2628.826 | -2628.827 | -2628.827 | -2628.828 | -2628.828 | -2628.828 | -2628.828 | -2628.828 | -2628.828 | -2628.828 | -2628.828 | -2628.828 | -2628.827 | -2628.827 | -2628.826 | -2628.826 | -2628.826 | -2628.825 | -2628.825 | -2628.824 | -2628.824 | -2628.823 | -2628.823 | -2628.823 | -2628.823 | -2628.823 | -2628.823 | -2628.823 | -2628.823 | -2628.823 | -2628.824 | -2628.824 | -2628.825 | -2628.825 | -2628.826 | -2628.826 | -2628.827 | -2628.827 | -2628.828 | -2628.828 | -2628.829 | -2628.829 | -2628.829 | -2628.829
B3LYP-GD3BJ/def2QZV CP Corrected | -2628.972 |  |  | -2628.972
AlF equilibrium bond length (In the fullerene)
1.693409
All Caculations below done using B3LYP-GD3BJ/def2TZV counterpoise corrected
Energy as a Function of Bond Length for different Theta
AlF Bond Length (Angstroms) | 1.393409 | 1.493409 | 1.593409 | 1.693409 | 1.793409 | 1.893409 | 1.943409 | 1.993409 | 2.093409 | 2.193409 | 2.443409 | 2.693409
Energy at Theta = 0 Degrees (Hartree) | -2628.754 | -2628.802 | -2628.824 | -2628.829 | -2628.826 | -2628.816 |  | -2628.802 | -2628.786 | -2628.767 | -2628.711 | -2628.642
Energy at Theta = 15 Degrees (Hartree) | -2628.754 | -2628.801 | -2628.823 | -2628.829 | -2628.825 | -2628.815 |  | -2628.801 | -2628.784 | -2628.765 | -2628.709 | -2628.64
Energy at Theta = 30 Degrees (Hartree) | -2628.753 | -2628.8 | -2628.822 | -2628.827 | -2628.824 | -2628.813 |  | -2628.799 | -2628.782 | -2628.762 | -2628.703 | -2628.629
Energy at Theta = 45 Degrees (Hartree) | -2628.752 | -2628.799 | -2628.82 | -2628.826 | -2628.822 | -2628.811 |  | -2628.797 | -2628.779 | -2628.758 | -2628.699 | -2628.626
Energy at Theta = 60 Degrees (Hartree) | -2628.751 | -2628.798 | -2628.819 | -2628.824 | -2628.82 | -2628.809 |  | -2628.794 | -2628.776 | -2628.755 | -2628.695 | -2628.624
Energy at Theta = 75 Degrees (Hartree) | -2628.75 | -2628.797 | -2628.818 | -2628.823 | -2628.819 | -2628.808 |  | -2628.793 | -2628.774 | -2628.753 | -2628.692 | -2628.619
Energy at Theta = 90 Degrees (Hartree) | -2628.75 | -2628.797 | -2628.818 | -2628.823 | -2628.818 | -2628.807 |  | -2628.792 | -2628.774 | -2628.753 | -2628.69 | -2628.613
Energy at Theta = 105 Degrees (Hartree) | -2628.75 | -2628.797 | -2628.818 | -2628.823 | -2628.819 |  | -2628.801 |  |  | -2628.754 |  | -2628.621
Energy at Theta = 120 Degrees (Hartree) | -2628.75 | -2628.798 | -2628.819 | -2628.824 | -2628.82 |  | -2628.803 |  |  | -2628.757 |  | -2628.628
Energy at Theta = 135 Degrees (Hartree) | -2628.751 | -2628.798 | -2628.82 | -2628.826 | -2628.822 |  | -2628.805 |  |  | -2628.76 |  | -2628.631
Energy at Theta = 150 Degrees (Hartree) | -2628.752 | -2628.799 | -2628.821 | -2628.827 | -2628.823 |  | -2628.807 |  |  | -2628.763 |  | -2628.633
Energy at Theta = 165 Degrees (Hartree) | -2628.752 | -2628.8 | -2628.822 | -2628.828 | -2628.824 |  | -2628.808 |  |  | -2628.765 |  | -2628.642
Energy at Theta = 180 Degrees (Hartree) | -2628.753 | -2628.801 | -2628.822 | -2628.828 | -2628.825 |  | -2628.809 |  |  | -2628.766 |  | -2628.644

## N2@C60 Geometry
Atom | X(Angstroms) | Y(Angstroms) | Z(Angstroms)
Carbon | -1.180822 | 0.383672 | 3.34062103
Carbon | 0 | 1.24159 | 3.34062103
Carbon | 0 | 2.425057 | 2.60454003
Carbon | -1.179474 | 2.807877 | 1.83546603
Carbon | -2.305972 | 1.989428 | 1.83546603
Carbon | -2.306366 | 0.749384 | 2.60454003
Carbon | -0.729788 | -1.004467 | 3.34062103
Carbon | 0.729788 | -1.004467 | 3.34062103
Carbon | 1.180822 | 0.383672 | 3.34062103
Carbon | 2.306366 | 0.749384 | 2.60454003
Carbon | 1.179474 | 2.807877 | 1.83546603
Carbon | -0.728983 | 3.426501 | 0.59288503
Carbon | -1.424287 | 3.200583 | -0.59288503
Carbon | -2.603807 | 2.343612 | -0.59288503
Carbon | -3.033528 | 1.752151 | 0.59288503
Carbon | -3.484064 | 0.365543 | 0.59288503
Carbon | -3.034927 | -0.254065 | 1.83546603
Carbon | -2.604644 | -1.578343 | 1.83546603
Carbon | -1.425413 | -1.961912 | 2.60454003
Carbon | 1.425413 | -1.961912 | 2.60454003
Carbon | 0.696214 | -2.964898 | 1.83546603
Carbon | -0.696214 | -2.964898 | 1.83546603
Carbon | -1.424287 | -3.200583 | 0.59288503
Carbon | -2.603807 | -2.343612 | 0.59288503
Carbon | -3.033528 | -1.752151 | -0.59288503
Carbon | -3.484064 | -0.365543 | -0.59288503
Carbon | -3.034927 | 0.254065 | -1.83546603
Carbon | -2.604644 | 1.578343 | -1.83546603
Carbon | 0.728983 | 3.426501 | 0.59288503
Carbon | 0.729788 | 1.004467 | -3.34062103
Carbon | 1.425413 | 1.961912 | -2.60454003
Carbon | 2.604644 | 1.578343 | -1.83546603
Carbon | 3.034927 | 0.254065 | -1.83546603
Carbon | 2.306366 | -0.749384 | -2.60454003
Carbon | 0 | -1.24159 | -3.34062103
Carbon | -1.180822 | -0.383672 | -3.34062103
Carbon | -0.729788 | 1.004467 | -3.34062103
Carbon | -1.425413 | 1.961912 | -2.60454003
Carbon | -0.696214 | 2.964898 | -1.83546603
Carbon | 0.696214 | 2.964898 | -1.83546603
Carbon | 2.603807 | 2.343612 | -0.59288503
Carbon | 3.033528 | 1.752151 | 0.59288503
Carbon | 3.484064 | 0.365543 | 0.59288503
Carbon | 3.484064 | -0.365543 | -0.59288503
Carbon | 3.033528 | -1.752151 | -0.59288503
Carbon | 2.305972 | -1.989428 | -1.83546603
Carbon | 1.179474 | -2.807877 | -1.83546603
Carbon | 0 | -2.425057 | -2.60454003
Carbon | -2.306366 | -0.749384 | -2.60454003
Carbon | -2.305972 | -1.989428 | -1.83546603
Carbon | -1.179474 | -2.807877 | -1.83546603
Carbon | -0.728983 | -3.426501 | -0.59288503
Carbon | 0.728983 | -3.426501 | -0.59288503
Carbon | 1.424287 | -3.200583 | 0.59288503
Carbon | 2.603807 | -2.343612 | 0.59288503
Carbon | 2.604644 | -1.578343 | 1.83546603
Carbon | 3.034927 | -0.254065 | 1.83546603
Carbon | 1.424287 | 3.200583 | -0.59288503
Carbon | 2.305972 | 1.989428 | 1.83546603
Carbon | 1.180822 | -0.383672 | -3.34062103
Nitrogen | 0 | 0 | 0.55385003
Nitrogen | 0 | 0 | -0.55385003

## AlF@C60 Geometry
Atom | X(Angstroms) | Y(Angstroms) | Z(Angstroms)
Carbon | -0.73353 | 1.009617 | 3.383424
Carbon | 0.73353 | 1.009617 | 3.383424
Carbon | 1.428038 | 1.965526 | 2.630968
Carbon | 0.697119 | 2.96789 | 1.853701
Carbon | -0.697119 | 2.96789 | 1.853701
Carbon | -1.428038 | 1.965526 | 2.630968
Carbon | -1.186876 | -0.385639 | 3.383424
Carbon | 0 | -1.247955 | 3.383424
Carbon | 1.186876 | -0.385639 | 3.383424
Carbon | 2.310614 | -0.750764 | 2.63096803
Carbon | 2.607209 | 1.580128 | 1.85370103
Carbon | 1.422615 | 3.197901 | 0.60459603
Carbon | 0.727713 | 3.413217 | -0.58603603
Carbon | -0.727713 | 3.413217 | -0.58603603
Carbon | -1.422615 | 3.197901 | 0.60459603
Carbon | -2.601773 | 2.341193 | 0.60459603
Carbon | -2.607209 | 1.580128 | 1.85370103
Carbon | -3.038052 | 0.254129 | 1.85370103
Carbon | -2.310614 | -0.750764 | 2.63096803
Carbon | 0 | -2.429523 | 2.63096803
Carbon | -1.180501 | -2.810829 | 1.85370103
Carbon | -2.308463 | -1.991317 | 1.85370103
Carbon | -3.030599 | -1.750964 | 0.60459603
Carbon | -3.480997 | -0.364782 | 0.60459603
Carbon | -3.471038 | 0.362646 | -0.58603603
Carbon | -3.021287 | 1.746838 | -0.58603603
Carbon | -2.299858 | 1.983472 | -1.83562303
Carbon | -1.175699 | 2.800221 | -1.83562303
Carbon | 2.601773 | 2.341193 | 0.60459603
Carbon | 1.186103 | 0.385388 | -3.37108303
Carbon | 2.305345 | 0.749052 | -2.61638503
Carbon | 3.02648 | -0.252841 | -1.83562303
Carbon | 2.597089 | -1.574368 | -1.83562303
Carbon | 1.424782 | -1.961044 | -2.61638503
Carbon | -0.733052 | -1.00896 | -3.37108303
Carbon | -1.186103 | 0.385388 | -3.37108303
Carbon | 0 | 1.247143 | -3.37108303
Carbon | 0 | 2.423983 | -2.61638503
Carbon | 1.175699 | 2.800221 | -1.83562303
Carbon | 2.299858 | 1.983472 | -1.83562303
Carbon | 3.471038 | 0.362646 | -0.58603603
Carbon | 3.480997 | -0.364782 | 0.60459603
Carbon | 3.030599 | -1.750964 | 0.60459603
Carbon | 2.59497 | -2.333612 | -0.58603603
Carbon | 1.417507 | -3.189089 | -0.58603603
Carbon | 0.694768 | -2.956485 | -1.83562303
Carbon | -0.694768 | -2.956485 | -1.83562303
Carbon | -1.424782 | -1.961044 | -2.61638503
Carbon | -2.305345 | 0.749052 | -2.61638503
Carbon | -3.02648 | -0.252841 | -1.83562303
Carbon | -2.597089 | -1.574368 | -1.83562303
Carbon | -2.59497 | -2.333612 | -0.58603603
Carbon | -1.417507 | -3.189089 | -0.58603603
Carbon | -0.728759 | -3.423349 | 0.60459603
Carbon | 0.728759 | -3.423349 | 0.60459603
Carbon | 1.180501 | -2.810829 | 1.85370103
Carbon | 2.308463 | -1.991317 | 1.85370103
Carbon | 3.021287 | 1.746838 | -0.58603603
Carbon | 3.038052 | 0.254129 | 1.85370103
Carbon | 0.733052 | -1.00896 | -3.37108303
Aluminum | 0 | 0 | 0.55612403
Flourine | 0 | 0 | -1.13728503